## Sheet1
Material Characteristics
MPP |  |  |  | High Flux |  |  |  | Sendust | [5 empty] | Mega Flux
Alloy powder cores made of nickel, iron and molybdenum (Ni-Fe-Mo) |  |  |  | Alloy Powder Cores made of nickel and iron (Ni-Fe) |  |  |  | Alloy powder cores made of alloy powder iron, silicon, aluminum (Fe-Si-Al) | [5 empty] | Alloy powder cores made from alloy of iron and silicon (Fe-Si)
Highest Permeability and lowest core loss |  |  |  | 15,000 Gauss saturation level |  |  |  | Flux Density of 10,000 Gauss | [5 empty] | Flux Density of 16,000 Gauss
Finished cores are coated with gray epoxy |  |  |  | Coated with Khaki color |  |  |  | Near Zero Magneto restriction, Core loss lower than powdered iron core's. | [5 empty] | Good thermal properties, no aging effects.
[8 empty] | E shape cores have higher energy storage capability than gapped E shaped ferrites | [5 empty] | Pressed with no organic binder
[8 empty] | Coated with black color | [5 empty] | Lower core loss to powder irons and Fe-Si strip cores
Coated with brown color
MATERIAL | Perm. | Bs(G) | Core Loss | DC Bias | Relative Cost | Temp. Stability | Curie Temp. (°C)
MPP | 14-200 | 7000 | Lower | Better | High | Best | 450
HIGH FLUX | 26-160 | 15000 | Low | Best | Medium | Better | 500
SENDUST | 26-125 | 10000 | Low | Good | Low | Good | 500
MEGA FLUX | 26-90 | 16000 | Medium | Best | Low | Better | 700
IRON | 10-100 | 10000 | High | Poor | Lowest | Poor | 770
FE-SI (gapped) |  | 18000 | High | Best | Lowest | Good | 740
AMORPHOUS (gapped) |  | 15000 | Low | Better | Medium | Good | 400
FERRITE (gapped) |  | 4500 | Lowest | Poor | Lowest | Poor | 100~300
* Material not listed may be requested, subject to availability
Core Size | Tolerance of AL Value
| Sendust | MPP | High Flux | Mega Flux
035-046 | ± 15 % | ± 12 % | ± 12 % | _
063-112 | ± 12 % | ± 8 % | ± 8 % | ± 8 %
127-777 | ± 8 % | ± 8 % | ± 8 % | ± 8 %
E core | ± 12 % | _ | _ | ± 12 %
Nominal Inductance Table (AL Value, nH/N2)
*C Represents Any Material
Permeability
Part No. | 26µ026 | 60µ060 | 75µ075 | 90µ090 | 125µ125 | 147µ147 | 160µ160 | 173µ173 | 200µ200
C 035 | - | 13 | 16 | 19 | 26 | 31 | 33 | 36 | 42
C 039 | - | 17 | 21 | 25 | 35 | 41 | 45 | 48 | 56
C 046 | - | 20 | 25 | 30 | 42 | 49 | 53 | 57 | 67
C 063 | 10 | 24 | 30 | 36 | 50 | 59 | 64 | 69 | 80
C 066 | 11 | 26 | 32 | 39 | 54 | 64 | 69 | 75 | 86
C 067 | 21 | 50 | 62 | 74 | 103 | 122 | 132 | 144 | 165
C 068 | 14 | 33 | 42 | 50 | 70 | 81 | 89 | 95 | 112
C 078 | 11 | 25 | 31 | 37 | 52 | 62 | 66 | 73 | 83
C 096 | 11 | 25 | 32 | 38 | 53 | 63 | 68 | 74 | 84
C 097 | 14 | 32 | 40 | 48 | 66 | 78 | 84 | 92 | 105
C 102 | 14 | 32 | 40 | 48 | 66 | 78 | 84 | 92 | 105
C 112 | 11 | 26 | 32 | 38 | 53 | 63 | 68 | 74 | 85
C 127 | 12 | 27 | 34 | 40 | 56 | 67 | 72 | 79 | 90
C 166 | 15 | 35 | 43 | 52 | 72 | 88 | 92 | 104 | 115
C 172 | 19 | 43 | 53 | 64 | 89 | 105 | 114 | 123 | 142
C 203 | 14 | 32 | 41 | 49 | 68 | 81 | 87 | 96 | 109
C 229 | 19 | 43 | 54 | 65 | 90 | 106 | 115 | 124 | 144
C 234 | 22 | 51 | 63 | 76 | 105 | 124 | 135 | 146 | 169
C 270 | 32 | 75 | 94 | 113 | 157 | 185 | 201 | 217 | 251
C 330 | 28 | 61 | 76 | 91 | 127 | 150 | 163 | 176 | -
C 343 | 16 | 38 | 47 | 57 | 79 | 93 | 101 | 109 | -
C 358 | 24 | 56 | 70 | 84 | 117 | 138 | 150 | 162 | -
C 400 | 35 | 81 | 101 | 121 | 168 | 198 | 215 | 233 | -
C 467 | 59 | 135 | 169 | 202 | 281 | 330 | 360 | - | -
C 468 | 37 | 86 | 107 | 128 | 178 | 210 | 228 | - | -
C 508 | 32 | 73 | 91 | 109 | 152 | 179 | 195 | - | -
C 571 | 60 | 138 | 172 | 206 | 287 | 306 | 333 | - | -
C 572 | 33 | 75 | 94 | 112 | 156 | 185 | 200 | - | -
C 610 | 83 | 192 | 240 | 288 | 400 | - | - | - | -
C 740 | 89 | 206 | 257 | 309 | 429 | - | - | - | -
C 777 | 30 | 68 | 85 | 102 | 142 | - | - | - | -
C 778 | 37 | 85 | 107 | 128 | 178 | - | - | - | -
C 888 | 24 | 57 | 71 | 85 | 119 | - | - | - | -
C 1016 | 47 | 112 | 137 | 164 | 228 | - | - | - | -
C 1325 | 67 | 156 | 195 | 234 | 325 | - | - | - | -
C 1650 | 80 | 184 | 230 | 276 | 384 | - | - | - | -
Winding Data
|  |  | Wire Length / Turn |  |  |  | Wound Dimensionc
Core | Window Area |  | 100 % (unity)b |  | 0% |  | OD x HT (Max)
Size | Cir-Mils | cm2 | ft | cm | ft | cm | inch | mm
35 | 3600 | 0.018 | 0.0229 | 0.698 | 0.0195 | 0.594 | 0.195 x 0.108 | 4.95 x 2.74
39 | 6080 | 0.0308 | 0.0344 | 1.049 | 0.0293 | 0.894 | 0.227 x 0.187 | 5.77 x 4.75
46 | 5780 | 0.029 | 0.0375 | 1.143 | 0.0324 | 0.988 | 0.262 x 0.195 | 6.65 x 4.94
63 | 8100 | 0.0412 | 0.0442 | 1.348 | 0.0379 | 1.156 | 0.347 x 0.212 | 8.81 x 5.38
66 | 8100 | 0.0412 | 0.0435 | 1.327 | 0.0371 | 1.132 | 0.359 x 0.202 | 9.12 x 5.13
67 | 7570 | 0.0384 | 0.0575 | 1.754 | 0.0531 | 1.62 | 0.361 x 0.292 | 9.17 x 7.42
68 | 18500 | 0.0934 | 0.0586 | 1.786 | 0.0512 | 1.561 | 0.378 x 0.394 | 9.60 x 10.01
78 | 18200 | 0.0922 | 0.0524 | 1.598 | 0.0417 | 1.272 | 0.433 x 0.265 | 11.0 x 6.73
96 | 28200 | 0.1429 | 0.0588 | 1.793 | 0.0448 | 1.366 | 0.526 x 0.293 | 13.4 x 7.44
97 | 28200 | 0.1429 | 0.0632 | 1.928 | 0.0498 | 1.519 | 0.526 x 0.323 | 13.4 x 8.20
102 | 32400 | 0.164 | 0.0651 | 1.986 | 0.0504 | 1.537 | 0.554 x 0.333 | 14.1 x 8.46
112 | 53800 | 0.273 | 0.072 | 2.195 | 0.0507 | 1.545 | 0.618 x 0.353 | 15.7 x 9.0
127 | 75600 | 0.383 | 0.0815 | 2.49 | 0.0574 | 1.751 | 0.717 x 0.451 | 18.2 x 11.5
166 | 140600 | 0.713 | 0.1057 | 3.22 | 0.0721 | 2.2 | 0.932 x 0.599 | 23.7 x 15.2
172 | 126000 | 0.638 | 0.1204 | 3.67 | 0.0763 | 2.33 | 0.980 x 0.641 | 24.9 x 16.3
203 | 225600 | 1.14 | 0.1204 | 3.67 | 0.0763 | 2.33 | 1.148 x 0.684 | 29.2 x 17.4
229 | 277700 | 1.41 | 0.1405 | 4.29 | 0.0886 | 2.7 | 1.283 x 0.778 | 32.6 x 19.8
234 | 293800 | 1.49 | 0.1473 | 4.49 | 0.0982 | 3 | 1.319 x 0.843 | 33.5 x 21.4
270 | 308000 | 1.56 | 0.1714 | 5.23 | 0.1233 | 3.76 | 1.468 x 0.944 | 37.3 x 24.0
330 | 577600 | 2.93 | 0.1943 | 5.93 | 0.1238 | 3.78 | 1.840 x 1.103 | 46.7 x 28.0
343 | 788500 | 4.01 | 0.1923 | 5.87 | 0.1059 | 3.23 | 1.974 x 1.142 | 50.1 x 29.0
358 | 719100 | 3.64 | 0.204 | 6.22 | 0.1238 | 3.78 | 2.01 x 1.165 | 51.1 x 29.6
400 | 842700 | 4.27 | 0.242 | 7.38 | 0.1578 | 4.81 | 2.22 x 1.385 | 56.4 x 35.2
467 | 842700 | 4.27 | 0.284 | 8.66 | 0.204 | 6.22 | 2.51 x 1.525 | 63.8 x 38.7
468 | 1206000 | 6.11 | 0.273 | 8.34 | 0.1706 | 5.2 | 2.61 x 1.568 | 66.3 x 39.8
508 | 1484000 | 7.5 | 0.279 | 8.51 | 0.1623 | 4.95 | 2.85 x 1.600 | 72.4 x 40.6
571 | 1014049 | 5.14 | 0.296 | 9.02 | 0.212 | 6.46 | 2.98 x 1.34 | 75.7 x 34.0
572 | 1871000 | 9.48 | 0.306 | 9.33 | 0.1739 | 5.3 | 3.20 x 1.748 | 81.3 x 44.4
777 | 3550000 | 17.99 | 0.34 | 10.4 | 0.193 | 5.9 | 4.40 x 2.14 | 112.0 x 54.3
a : Window Area (= /4 ID2: Core inside diameter), b : Winding Factor ( k= Usable window area/ Total window area), c : 100% Winding Assumed
Core Dimension (milimeters)
*Window area : area of inner diameter. |  | CM : MPP Core, CH : High Flux Core, CS : Sendust Core, CK : Mega Flux Core
| Magnetic | Cross | Window | Surface Area | [5 empty] | Dimensions (mm)
| Path Length | Section | Area | (cm2) |  | Weight (gm) |  |  |  | OD (max) X ID (min) X HT (max)
Part Number | (cm) | A(cm2) | (cm2) | after finish | 40% winding factor | CM | CH | CS | CK | Before Finish | After Finish
C 035 | 0.817 | 0.0137 | 0.018 | 0.47 | 0.61 | 0.09 | 0.09 | 0.07 | 0.08 | 3.56 x 1.78 x 1.52 | 3.94 x 1.52 x 1.96
C 039 | 0.942 | 0.0211 | 0.0308 | 0.74 | 0.93 | 0.19 | 0.18 | 0.13 | 0.15 | 3.94 x 2.24 x 2.54 | 4.32 x 1.98 x 2.97
C 046 | 1.06 | 0.0285 | 0.029 | 0.9 | 1.13 | 0.26 | 0.25 | 0.2 | 0.23 | 4.65 x 2.36 x 2.54 | 5.21 x 1.93 x 3.30
C 063 | 1.361 | 0.047 | 0.0412 | 1.7 | 2.03 | 0.56 | 0.53 | 0.41 | 0.47 | 6.35 x 2.79 x 2.79 | 6.99 x 2.29 x 3.43
C 066 | 1.363 | 0.0476 | 0.0412 | 1.7 | 2.06 | 0.6 | 0.57 | 0.44 | 0.5 | 6.60 x 2.67 x 2.54 | 7.24 x 2.29 x 3.18
C 067 | 1.363 | 0.092 | 0.0384 | 2.4 | 2.76 | 1.12 | 1.07 | 0.83 | 0.96 | 6.60 x 2.67 x 4.78 | 7.32 x 2.21 x 5.54
C 068 | 1.65 | 0.0725 | 0.0934 | 2.7 | 3.31 | 1.03 | 0.98 | 0.76 | 0.88 | 6.86 x 3.96 x 5.08 | 7.62 x 3.45 x 5.72
C 078 | 1.787 | 0.0615 | 0.0922 | 2.4 | 3.04 | 0.94 | 0.9 | 0.69 | 0.8 | 7.87 x 3.96 x 3.18 | 8.51 x 3.43 x 3.81
C 096 | 2.18 | 0.0752 | 0.1429 | 3.1 | 4.14 | 1.41 | 1.34 | 1.04 | 1.21 | 9.65 x 4.78 x 3.18 | 10.29 x 4.27 x 3.81
C 097 | 2.18 | 0.0945 | 0.1429 | 3.5 | 4.47 | 1.76 | 1.68 | 1.3 | 1.5 | 9.65 x 4.78 x 3.96 | 10.29 x 4.27 x 4.57
C 102 | 2.38 | 0.1 | 0.164 | 3.7 | 4.85 | 2.09 | 2 | 1.55 | 1.79 | 10.16 x 5.08 x 3.96 | 10.80 x 4.57 x 4.57
C 112 | 2.69 | 0.0906 | 0.273 | 4.3 | 6.05 | 2.11 | 2.02 | 1.57 | 1.81 | 11.18 x 6.35 x 3.96 | 11.90 x 5.89 x 4.72
C 127 | 3.12 | 0.114 | 0.383 | 5.6 | 8 | 3.13 | 2.99 | 2.32 | 2.69 | 12.70 x 7.62 x 4.75 | 13.46 x 6.99 x 5.51
C 166 | 4.11 | 0.192 | 0.713 | 9.3 | 13.66 | 6.9 | 6.6 | 5.2 | 6 | 16.51 x 10.16 x 6.35 | 17.40 x 9.53 x 7.11
C 172 | 4.14 | 0.232 | 0.638 | 9.9 | 13.91 | 8.2 | 8 | 6.1 | 7.1 | 17.27 x 9.65 x 6.35 | 18.03 x 9.02 x 7.11
C 203 | 5.09 | 0.226 | 1.14 | 12.1 | 18.95 | 10 | 10 | 7.4 | 8.7 | 20.32 x 12.70 x 6.35 | 21.1 x 12.07 x 7.11
C 229 | 5.67 | 0.331 | 1.41 | 15.7 | 24.13 | 15.9 | 15.1 | 11.7 | 13.6 | 22.86 x 13.97 x 7.62 | 23.62 x 13.39 x 8.38
C 234 | 5.88 | 0.388 | 1.49 | 17.9 | 26.78 | 19.6 | 19 | 14.5 | 16.8 | 23.57 x 14.40 x 8.89 | 24.30 x 13.77 x 9.70
C 270 | 6.35 | 0.654 | 1.56 | 24.7 | 34.42 | 35.6 | 34 | 26.4 | 30.6 | 26.92 x 14.73 x 11.18 | 27.70 x 14.10 x 11.99
C 330 | 8.15 | 0.672 | 2.93 | 31.5 | 49.01 | 47 | 44.8 | 34.8 | 40.4 | 33.02 x 19.94 x 10.67 | 33.83 x 19.30 x 11.61
C 343 | 8.95 | 0.454 | 4.01 | 29.3 | 52.34 | 35.3 | 33.7 | 26.2 | 30.3 | 34.29 x 23.37 x 8.89 | 35.20 x 22.60 x 9.83
C 358 | 8.98 | 0.678 | 3.64 | 34.5 | 56.09 | 52 | 50 | 39 | 45 | 35.81 x 22.35 x 10.46 | 36.70 x 21.50 x 11.28
C 400 | 9.84 | 1.072 | 4.27 | 48.4 | 73.77 | 91 | 87 | 67 | 78 | 39.88 x 24.13 x 14.48 | 40.70 x 23.30 x 15.37
C 467 | 10.74 | 1.99 | 4.27 | 69.2 | 96.5 | 182 | 174 | 134 | 157 | 46.74 x 24.13 x 18.03 | 47.60 x 23.30 x 18.92
C 468 | 11.63 | 1.34 | 6.11 | 61.6 | 97.79 | 130 | 124 | 96 | 112 | 46.74 x 28.70 x 15.24 | 47.60 x 27.90 x 16.13
C 508 | 12.73 | 1.25 | 7.5 | 64.2 | 108.52 | 132 | 126 | 98 | 114 | 50.80 x 31.75 x 13.46 | 51.70 x 30.90 x 14.35
C 571 | 12.5 | 2.29 | 5.14 | 84.8 | 120.4 | 248 | 237 | 184 | 213 | 57.15 x 26.39 x 15.24 | 58.00 x 25.60 x 16.10
C 572 | 14.3 | 1.444 | 9.48 | 77.2 | 133.19 | 181 | 173 | 133 | 155 | 57.15 x 35.56 x 13.97 | 58.00 x 34.70 x 14.86
C 610 | 14.37 | 3.675 | 7.73 | 125.1 | 173.99 | 444 | 423 | 329 | 381 | 62.0 x 32.6 x 25.0 | 63.1 x 31.37 x 26.27
C 740 | 18.38 | 5.04 | 15.25 | 194.2 | 283.09 | 764 | 729 | 566 | 656 | 74.1 x 45.3 x 35.0 | 75.2 x 44.07 x 36.27
C 777 | 20 | 1.77 | 17.99 | 117.3 | 224.42 | 301 | 287 | 223 | 258 | 77.8 x 49.23 x 12.7 | 78.9 x 48.0 x 13.97
C 778 | 20 | 2.27 | 17.99 | 130.2 | 236.84 | 377 | 359 | 279 | 323 | 77.8 x 49.23 x 15.9 | 78.9 x 48.0 x 17.2
C 888 | 24.01 | 18.3 | 32.92 | 134.5 | 262.03 | 333 | 319 | 255 | 305 | 88.9 x 66.0 x 15.9 | 90.0 64.74 x 17.2
C 1016 | 24.27 | 3.522 | 24.36 | 206.1 | 358.37 | 774 | 739 | 572 | 665 | 101.6 x 457.2 x 16.5 | 103.1 x 55.7 x 17.9
C 1325 | 32.42 | 6.71 | 45.56 | 366.3 | 648.48 | 1863 | 1779 | 1376 | 1620 | 132.5 x 78.6 x 25.4 | 134.2 x 77.0 x 26.8
C 1650 | 38.65 | 9.46 | 59.31 | 538.7 | 689.82 | 3267 | 3120 | 2413 | 2808 | 165.0 x 88.9 x 25.4 | 167.2 x 86.9 x 27.3
Wire Table
AWG | Bare Area |  | Resistivity | Heavy Synthetics |  |  |  |  | Current Capacity Amps
Wire | ( x10-3) cm2 | Cir-Mil | 10-6 cm | Area |  | Diameter |  | Weight | (listed by columns of amps / cm2)
No. |  |  | at 20 °C | cm2( 10-3) | Cir-Mil | cm | inch | gm/cm | 200 | 400 | 600 | 800
10 | 53.61 | 10384 | 32.7 | 55.9 | 11046 | 0.267 | 0.1051 | 0.468 | 10.4 | 20.8 | 31.2 | 41.6
11 | 41.68 | 8226 | 41.37 | 44.5 | 8798 | 0.238 | 0.0938 | 0.375 | 8.23 | 16.4 | 24.6 | 32.8
12 | 33.08 | 6529 | 52.09 | 35.64 | 7022 | 0.213 | 0.0838 | 0.2977 | 6.53 | 13.06 | 19.6 | 26.1
13 | 26.26 | 5184 | 65.64 | 28.36 | 5610 | 0.19 | 0.0749 | 0.2367 | 5.18 | 10.4 | 15.5 | 20.8
14 | 20.82 | 4109 | 82.8 | 22.95 | 4556 | 0.171 | 0.0675 | 0.1879 | 4.11 | 8.22 | 12.3 | 16.4
15 | 16.51 | 3260 | 104.3 | 18.37 | 3624 | 0.153 | 0.0602 | 0.1492 | 3.26 | 6.52 | 9.78 | 13
16 | 13.07 | 2581 | 131.8 | 14.73 | 2905 | 0.137 | 0.0539 | 0.1184 | 2.58 | 5.16 | 7.74 | 10.3
17 | 10.39 | 2052 | 165.8 | 11.68 | 2323 | 0.122 | 0.0482 | 0.0943 | 2.05 | 4.1 | 6.15 | 8.2
18 | 8.228 | 1624 | 209.5 | 9.326 | 1857 | 0.109 | 0.0431 | 0.07472 | 1.62 | 3.25 | 4.88 | 6.5
19 | 6.531 | 1289 | 263.9 | 7.539 | 1490 | 0.098 | 0.0386 | 0.0594 | 1.29 | 2.58 | 3.87 | 5.16
20 | 5.188 | 1024 | 332.3 | 6.065 | 1197 | 0.0879 | 0.0346 | 0.04726 | 1.02 | 2.05 | 3.08 | 4.1
21 | 4.116 | 812.3 | 418.9 | 4.837 | 954.8 | 0.0785 | 0.0309 | 0.03757 | 0.812 | 1.63 | 2.44 | 3.25
22 | 3.243 | 640.1 | 531.4 | 3.857 | 761.7 | 0.0701 | 0.0276 | 0.02965 | 0.64 | 1.28 | 1.92 | 2.56
23 | 2.588 | 510.8 | 666 | 3.135 | 620 | 0.0632 | 0.0249 | 0.02372 | 0.511 | 1.02 | 1.53 | 2.04
24 | 2.047 | 404 | 842.1 | 2.514 | 497.3 | 0.0566 | 0.0223 | 0.01884 | 0.404 | 0.808 | 1.21 | 1.62
25 | 1.623 | 320.4 | 1062 | 2.002 | 396 | 0.0505 | 0.0199 | 0.01498 | 0.32 | 0.641 | 0.962 | 1.28
26 | 1.28 | 252.8 | 1345 | 1.603 | 316.8 | 0.0452 | 0.0178 | 0.01185 | 0.253 | 0.506 | 0.759 | 1.01
27 | 10.21 | 201.6 | 1687.6 | 1.313 | 259.2 | 0.0409 | 0.0161 | 0.00945 | 0.202 | 0.403 | 0.604 | 0.806
28 | 0.8046 | 158.8 | 2142.7 | 1.0515 | 207.3 | 0.0366 | 0.0144 | 0.00747 | 0.159 | 0.318 | 0.477 | 0.636
29 | 0.647 | 127.7 | 2664.3 | 0.8548 | 169 | 0.033 | 0.013 | 0.00602 | 0.128 | 0.255 | 0.382 | 0.51
30 | 0.5067 | 100 | 3402.2 | 0.6785 | 134.5 | 0.0294 | 0.0116 | 0.00472 | 0.1 | 0.2 | 0.3 | 0.4
31 | 0.4013 | 79.21 | 4294.6 | 0.5595 | 110.2 | 0.0267 | 0.0105 | 0.00372 | 0.0792 | 0.158 | 0.237 | 0.316
32 | 0.3242 | 64 | 5314.9 | 0.4559 | 90.25 | 0.0241 | 0.0095 | 0.00305 | 0.064 | 0.128 | 0.192 | 0.256
33 | 0.2554 | 50.41 | 6748.6 | 0.3662 | 72.25 | 0.0216 | 0.0085 | 0.00214 | 0.0504 | 0.101 | 0.152 | 0.202
34 | 0.2011 | 39.69 | 8572.8 | 0.2863 | 56.25 | 0.0191 | 0.0075 | 0.00189 | 0.0397 | 0.0794 | 0.119 | 0.159
35 | 0.1589 | 31.36 | 10849 | 0.2268 | 44.89 | 0.017 | 0.0067 | 0.0015 | 0.0314 | 0.0627 | 0.094 | 0.125
36 | 0.1266 | 25 | 13608 | 0.1813 | 36 | 0.0152 | 0.006 | 0.00119 | 0.025 | 0.05 | 0.075 | 0.1
37 | 0.1026 | 20.25 | 16801 | 0.1538 | 30.25 | 0.014 | 0.0055 | 0.000977 | 0.0203 | 0.0405 | 0.0608 | 0.081
38 | 0.08107 | 16 | 21266 | 0.1207 | 24.01 | 0.0124 | 0.0049 | 0.000773 | 0.016 | 0.032 | 0.048 | 0.064
39 | 0.06207 | 12.25 | 27775 | 0.0932 | 18.49 | 0.0109 | 0.0043 | 0.000593 | 0.0123 | 0.0245 | 0.0368 | 0.049
40 | 0.04869 | 9.61 | 35400 | 0.0723 | 14.44 | 0.0096 | 0.0038 | 0.000464 | 0.00961 | 0.0192 | 0.0288 | 0.0384
41 | 0.03972 | 7.84 | 43405 | 0.0584 | 11.56 | 0.00863 | 0.0034 | 0.000379 | 0.00785 | 0.0157 | 0.0236 | 0.0314
42 | 0.03166 | 6.25 | 54429 | 0.04558 | 9 | 0.00762 | 0.003 | 0.000299 | 0.00625 | 0.0125 | 0.0188 | 0.025
43 | 0.02452 | 4.84 | 70308 | 0.03683 | 7.29 | 0.00685 | 0.0027 | 0.000233 | 0.00484 | 0.00968 | 0.0145 | 0.0194
44 | 0.0202 | 4 | 85072 | 0.03165 | 6.25 | 0.00635 | 0.0025 | 0.000195 | 0.004 | 0.008 | 0.012 | 0.016
Single Layer Winding Capacity
Core |  | 46 | 63 | 68 | 96 | 102 | 112 | 127 | 166 | 172 | 203 | 229 | 234 | 270 | 330 | 343 | 358 | 400 | 468 | 508 | 571 | 572 | 610 | 777
Size |  |  | 66 | 78 | 97 | [12 empty] | 467
ID (mm) |  | 1.93 | 2.29 | 3.45 | 4.27 | 4.57 | 5.89 | 6.99 | 9.53 | 9.02 | 12.07 | 13.39 | 13.77 | 14.1 | 19.3 | 22.6 | 21.5 | 23.3 | 27.9 | 30.9 | 25.6 | 34.7 | 31.37 | 48
Wire | Wire | [5 empty] | Turns/Single Layer
No. | Dia
10 | 2.67 | [17 empty] | 26 | 30 | 26 | 37 | 35 | 53
11 | 2.38 | [17 empty] | 30 | 33 | 30 | 42 | 39 | 60
12 | 2.13 | [7 empty] | 10 | 9 | 13 | 15 | 15 | 16 | 23 | 27 | 25 | 22 | 34 | 38 | 34 | 48 | 44 | 67
13 | 1.9 | [7 empty] | 11 | 10 | 15 | 17 | 17 | 18 | 26 | 30 | 29 | 25 | 38 | 43 | 39 | 54 | 50 | 76
14 | 1.71 | [7 empty] | 13 | 12 | 17 | 19 | 20 | 20 | 29 | 34 | 32 | 28 | 43 | 48 | 43 | 60 | 56 | 84
15 | 1.53 | [6 empty] | 10 | 15 | 14 | 19 | 22 | 22 | 23 | 32 | 38 | 37 | 31 | 48 | 54 | 49 | 68 | 63 | 95
16 | 1.37 | [5 empty] | 9 | 11 | 17 | 16 | 22 | 25 | 25 | 26 | 37 | 43 | 41 | 35 | 54 | 60 | 55 | 76 | 71 | 106
17 | 1.22 | [5 empty] | 11 | 13 | 19 | 18 | 25 | 28 | 29 | 29 | 41 | 49 | 46 | 40 | 61 | 68 | 62 | 85 | 80 | 119
18 | 1.09 |  |  |  |  | 9 | 12 | 15 | 21 | 20 | 28 | 31 | 32 | 33 | 46 | 55 | 52 | 45 | 68 | 76 | 70 | 96 | 90 | 134
19 | 0.98 |  |  |  | 9 | 10 | 14 | 17 | 24 | 23 | 32 | 35 | 36 | 37 | 52 | 61 | 58 | 50 | 77 | 85 | 78 | 108 | 101 | 150
20 | 0.88 |  |  |  | 11 | 12 | 16 | 19 | 27 | 26 | 35 | 40 | 41 | 42 | 58 | 69 | 65 | 57 | 86 | 95 | 88 | 120 | 113 | 168
22 | 0.7 |  |  | 11 | 14 | 15 | 21 | 25 | 35 | 33 | 45 | 50 | 52 | 53 | 74 | 87 | 82 | 71 | 108 | 120 | 111 | 152 | 143 | 211
24 | 0.56 |  | 8 | 14 | 18 | 20 | 26 | 31 | 44 | 41 | 56 | 63 | 65 | 66 | 92 | 108 | 103 | 90 | 134 | 149 | 138 | 189
26 | 0.45 | 9 | 11 | 18 | 23 | 25 | 33 | 40 | 55 | 52 | 71 | 79 | 81 | 83 | 115 | 135 | 129 | 112 | 168 | 186 | 174 | 237
28 | 0.36 | 12 | 14 | 23 | 29 | 32 | 42 | 50 | 69 | 65 | 89 | 99 | 101 | 104 | 143 | 168 | 160 | 140
30 | 0.29 | 15 | 19 | 29 | 37 | 40 | 52 | 63
32 | 0.24 | 19 | 23 | 36 | 46 | 49 | 64 | 77
34 | 0.19 | 25 | 30 | 46 | 58 | 62
36 | 0.15 | 31 | 38 | 58 | 73